## Responsivity
FD11A Unmounted Photodiode Responsivity
|  | Wavelength (nm) | Responsivity (A/W)
|  | 200 | 0.06837203
|  | 210 | 0.07890795
|  | 220 | 0.09421836
|  | 230 | 0.1142166
Product Raw Data |  | 240 | 0.1279413
FD11A Unmounted Photodiode |  | 250 | 0.1184408
|  | 260 | 0.1013016
Item # | FD11A | 270 | 0.08373589
DISCLAIMER: The data presented here are typical. Slight variations in performance data will occur from lot to lot. Please contact Technical Support with any questions regarding the use or reliability of this data. |  | 280 | 0.07874191
|  | 290 | 0.08381478
|  | 300 | 0.09325784
|  | 310 | 0.09753855
|  | 320 | 0.096
|  | 330 | 0.101
This data may be used in publications. However, please cite Thorlabs as the source. |  | 340 | 0.105
|  | 350 | 0.108
|  | 360 | 0.11
Additional Information: |  | 370 | 0.12
|  | 380 | 0.131
|  | 390 | 0.152
|  | 400 | 0.168
|  | 420 | 0.198
|  | 440 | 0.226
|  | 460 | 0.253
|  | 480 | 0.279
|  | 500 | 0.302
|  | 520 | 0.325
|  | 540 | 0.345
|  | 560 | 0.364
|  | 580 | 0.382
|  | 600 | 0.399
|  | 620 | 0.414
|  | 640 | 0.428
|  | 660 | 0.441
|  | 680 | 0.453
|  | 700 | 0.465
|  | 720 | 0.476
|  | 740 | 0.486
|  | 760 | 0.496
|  | 780 | 0.505
|  | 800 | 0.514
|  | 820 | 0.522
|  | 840 | 0.529
|  | 860 | 0.535
|  | 880 | 0.54
|  | 900 | 0.544
|  | 920 | 0.546
|  | 940 | 0.544
|  | 960 | 0.534
|  | 980 | 0.513
|  | 1000 | 0.47
|  | 1020 | 0.398
|  | 1040 | 0.299
|  | 1060 | 0.192
|  | 1080 | 0.122
|  | 1100 | 0.076

## Dark Current
FD11A Unmounted Photodiode Dark Current
|  | Reverse Bias (V) | Dark Current (pA)
|  | 0.01 | 0.14
|  | 0.02 | 0.25
|  | 0.03 | 0.336
|  | 0.04 | 0.405
Product Raw Data |  | 0.05 | 0.462
FD11A Unmounted Photodiode |  | 0.06 | 0.509
|  | 0.07 | 0.551
Item # | FD11A | 0.08 | 0.589
DISCLAIMER: The data presented here are typical. Slight variations in performance data will occur from lot to lot. Please contact Technical Support with any questions regarding the use or reliability of this data. |  | 0.09 | 0.623
|  | 0.1 | 0.654
|  | 0.2 | 0.95
|  | 0.3 | 1.2
|  | 0.4 | 1.46
|  | 0.5 | 1.68
This data may be used in publications. However, please cite Thorlabs as the source. |  | 0.6 | 1.9
|  | 0.7 | 2.11
|  | 0.8 | 2.31
Additional Information: |  | 0.9 | 2.5
|  | 1 | 2.69
|  | 2 | 4.58
|  | 3 | 6.1
|  | 4 | 7.37
|  | 5 | 8.4
|  | 6 | 9.19
|  | 7 | 9.83
|  | 8 | 10.3
|  | 9 | 10.7
|  | 10 | 11.1
|  | 20 | 14.2
|  | 30 | 18.1

## Capacitance
FD11A Unmounted Photodiode Capacitance
|  | Reverse Bias | Capacitance (pF)
|  | 0 | 141
|  | 0.1 | 131
|  | 0.2 | 122
|  | 0.3 | 116
Product Raw Data |  | 0.4 | 110
FD11A Unmounted Photodiode |  | 0.5 | 105
|  | 0.6 | 101
Item # | FD11A | 0.7 | 96.8
DISCLAIMER: The data presented here are typical. Slight variations in performance data will occur from lot to lot. Please contact Technical Support with any questions regarding the use or reliability of this data. |  | 0.8 | 93.4
|  | 0.9 | 90.4
|  | 1 | 87.6
|  | 2 | 69.4
|  | 3 | 59.3
|  | 4 | 52.7
This data may be used in publications. However, please cite Thorlabs as the source. |  | 5 | 48
|  | 6 | 44.4
|  | 7 | 41.4
Additional Information: |  | 8 | 39.1
|  | 9 | 37.1
|  | 10 | 35.3
|  | 20 | 25.8
|  | 30 | 21.4